## Sample Overview
Sample | Temp (?C) | Porosity | D10 (mm) | D50 (mm) | D60 (mm) | Cu
NBAL-01 [English] | 20.00 | 0.435 | 0.171 | 0.295 | 0.319 | 1.86
NBAL-02 [English] | 20.00 | 0.399 | 0.255 | 0.655 | 0.785 | 3.08
NBAL-03 [English] | 20.00 | 0.405 | 0.122 | 0.305 | 0.350 | 2.86
NBAL-04 [English] | 20.00 | 0.35 | N/A | 0.173 | 0.205 | N/A
NBAL-05 [English] | 20.00 | 0.419 | 0.098 | 0.192 | 0.233 | 2.38
NBAL-06 [English] | 20.00 | 0.421 | 0.257 | 0.526 | 0.592 | 2.30
NBAL-07 [English] | 20.00 | 0.425 | 0.219 | 0.425 | 0.473 | 2.16
NBAL-08 [English] | 20.00 | 0.423 | 0.125 | 0.244 | 0.281 | 2.25
NBAL-09 [English] | 20.00 | 0.432 | 0.164 | 0.297 | 0.325 | 1.97
NBAL-10 [English] | 20.00 | 0.394 | 0.178 | 0.516 | 0.583 | 3.27
NBAL-11 [English] | 20.00 | 0.439 | 0.090 | 0.149 | 0.158 | 1.74
NBAL-12 [English] | 20.00 | 0.426 | 0.075 | 0.152 | 0.161 | 2.15
NBAL-13 [English] | 20.00 | 0.35 | N/A | 0.155 | 0.169 | N/A
NBAL-14 [English] | 20.00 | 0.35 | N/A | 0.064 | 0.123 | N/A
NBAL-15 [English] | 20.00 | 0.45 | 0.108 | 0.149 | 0.156 | 1.44
NBAL-16 [English] | 20.00 | 0.437 | 0.086 | 0.149 | 0.155 | 1.80
NBAL-17 [English] | 20.00 | 0.356 | 0.093 | 0.365 | 0.463 | 4.99
NBAL-18 [English] | 20.00 | 0.35 | N/A | 0.152 | 0.177 | N/A
NBAL-19 [English] | 20.00 | 0.429 | 0.170 | 0.321 | 0.349 | 2.06
NBAL-20 [English] | 20.00 | 0.439 | 0.188 | 0.305 | 0.328 | 1.74
NBAL-21 [English] | 20.00 | 0.434 | 0.167 | 0.292 | 0.316 | 1.90
NBAL-22 [English] | 20.00 | 0.435 | 0.171 | 0.294 | 0.319 | 1.86
NBAL-23 [English] | 20.00 | 0.431 | 0.134 | 0.237 | 0.268 | 1.99
NBAL-24 [English] | 20.00 | 0.35 | N/A | 0.144 | 0.152 | N/A
NBAL-25 [English] | 20.00 | 0.414 | 0.146 | 0.324 | 0.369 | 2.52

## Sample Overview 2
Sample | Soil type | Descriptor | K geometric mean (m/s)
NBAL-01 [English] | Poorly-graded sand | Uniform sand low in fines | 3.64e-04
NBAL-02 [English] | Poorly-graded sand | Moderately well sorted sand low in fines | 7.45e-04
NBAL-03 [English] | Poorly-graded sand | Moderately well sorted sand with fines | 1.94e-04
NBAL-04 [English] | Sand | Clayey sand with fines | 8.50e-05
NBAL-05 [English] | Poorly-graded sand | Moderately well sorted sand low in fines | 1.21e-04
NBAL-06 [English] | Poorly-graded sand | Moderately well sorted sand low in fines | 8.28e-04
NBAL-07 [English] | Poorly-graded sand | Moderately well sorted sand low in fines | 6.05e-04
NBAL-08 [English] | Poorly-graded sand | Moderately well sorted sand low in fines | 1.94e-04
NBAL-09 [English] | Poorly-graded sand | Uniform sand low in fines | 3.38e-04
NBAL-10 [English] | Poorly-graded sand | Moderately well sorted sand low in fines | 4.18e-04
NBAL-11 [English] | Poorly-graded sand | Uniform sand with fines | 1.09e-04
NBAL-12 [English] | Poorly-graded sand | Moderately well sorted sand with fines | 8.93e-05
NBAL-13 [English] | Sand | Clayey sand with fines | 8.57e-05
NBAL-14 [English] | Sand | Clayey sand with fines | 1.24e-04
NBAL-15 [English] | Poorly-graded gravel | Uniform gravelly sand low in fines | 1.45e-04
NBAL-16 [English] | Poorly-graded sand | Uniform sand with fines | 1.05e-04
NBAL-17 [English] | Poorly-graded sand | Moderately well sorted sand with fines | 8.21e-05
NBAL-18 [English] | Sand | Clayey sand with fines | 8.67e-05
NBAL-19 [English] | Poorly-graded sand | Moderately well sorted sand low in fines | 3.78e-04
NBAL-20 [English] | Poorly-graded sand | Uniform sand low in fines | 4.35e-04
NBAL-21 [English] | Poorly-graded sand | Uniform sand low in fines | 3.47e-04
NBAL-22 [English] | Poorly-graded gravel | Uniform gravelly sand low in fines | 3.63e-04
NBAL-23 [English] | Poorly-graded sand | Uniform sand low in fines | 2.23e-04
NBAL-24 [English] | Sand | Clayey sand with fines | 6.90e-05
NBAL-25 [English] | Poorly-graded sand | Moderately well sorted sand low in fines | 2.73e-04

## Grain Parameters Comparison
Parameter | Sample | Value
D10 (mm) | NBAL-01 [English] | 0.171
D10 (mm) | NBAL-02 [English] | 0.255
D10 (mm) | NBAL-03 [English] | 0.122
D10 (mm) | NBAL-04 [English] | -
D10 (mm) | NBAL-05 [English] | 0.098
D10 (mm) | NBAL-06 [English] | 0.257
D10 (mm) | NBAL-07 [English] | 0.219
D10 (mm) | NBAL-08 [English] | 0.125
D10 (mm) | NBAL-09 [English] | 0.164
D10 (mm) | NBAL-10 [English] | 0.178
D10 (mm) | NBAL-11 [English] | 0.090
D10 (mm) | NBAL-12 [English] | 0.075
D10 (mm) | NBAL-13 [English] | -
D10 (mm) | NBAL-14 [English] | -
D10 (mm) | NBAL-15 [English] | 0.108
D10 (mm) | NBAL-16 [English] | 0.086
D10 (mm) | NBAL-17 [English] | 0.093
D10 (mm) | NBAL-18 [English] | -
D10 (mm) | NBAL-19 [English] | 0.170
D10 (mm) | NBAL-20 [English] | 0.188
D10 (mm) | NBAL-21 [English] | 0.167
D10 (mm) | NBAL-22 [English] | 0.171
D10 (mm) | NBAL-23 [English] | 0.134
D10 (mm) | NBAL-24 [English] | -
D10 (mm) | NBAL-25 [English] | 0.146
D10 (mm) summary | Included samples | Mean: 0.151 Std: 0.052
D50 (mm) | NBAL-01 [English] | 0.295
D50 (mm) | NBAL-02 [English] | 0.655
D50 (mm) | NBAL-03 [English] | 0.305
D50 (mm) | NBAL-04 [English] | 0.173
D50 (mm) | NBAL-05 [English] | 0.192
D50 (mm) | NBAL-06 [English] | 0.526
D50 (mm) | NBAL-07 [English] | 0.425
D50 (mm) | NBAL-08 [English] | 0.244
D50 (mm) | NBAL-09 [English] | 0.297
D50 (mm) | NBAL-10 [English] | 0.516
D50 (mm) | NBAL-11 [English] | 0.149
D50 (mm) | NBAL-12 [English] | 0.152
D50 (mm) | NBAL-13 [English] | 0.155
D50 (mm) | NBAL-14 [English] | 0.064
D50 (mm) | NBAL-15 [English] | 0.149
D50 (mm) | NBAL-16 [English] | 0.149
D50 (mm) | NBAL-17 [English] | 0.365
D50 (mm) | NBAL-18 [English] | 0.152
D50 (mm) | NBAL-19 [English] | 0.321
D50 (mm) | NBAL-20 [English] | 0.305
D50 (mm) | NBAL-21 [English] | 0.292
D50 (mm) | NBAL-22 [English] | 0.294
D50 (mm) | NBAL-23 [English] | 0.237
D50 (mm) | NBAL-24 [English] | 0.144
D50 (mm) | NBAL-25 [English] | 0.324
D50 (mm) summary | Included samples | Mean: 0.275 Std: 0.138
D60 (mm) | NBAL-01 [English] | 0.319
D60 (mm) | NBAL-02 [English] | 0.785
D60 (mm) | NBAL-03 [English] | 0.350
D60 (mm) | NBAL-04 [English] | 0.205
D60 (mm) | NBAL-05 [English] | 0.233
D60 (mm) | NBAL-06 [English] | 0.592
D60 (mm) | NBAL-07 [English] | 0.473
D60 (mm) | NBAL-08 [English] | 0.281
D60 (mm) | NBAL-09 [English] | 0.325
D60 (mm) | NBAL-10 [English] | 0.583
D60 (mm) | NBAL-11 [English] | 0.158
D60 (mm) | NBAL-12 [English] | 0.161
D60 (mm) | NBAL-13 [English] | 0.169
D60 (mm) | NBAL-14 [English] | 0.123
D60 (mm) | NBAL-15 [English] | 0.156
D60 (mm) | NBAL-16 [English] | 0.155
D60 (mm) | NBAL-17 [English] | 0.463
D60 (mm) | NBAL-18 [English] | 0.177
D60 (mm) | NBAL-19 [English] | 0.349
D60 (mm) | NBAL-20 [English] | 0.328
D60 (mm) | NBAL-21 [English] | 0.316
D60 (mm) | NBAL-22 [English] | 0.319
D60 (mm) | NBAL-23 [English] | 0.268
D60 (mm) | NBAL-24 [English] | 0.152
D60 (mm) | NBAL-25 [English] | 0.369
D60 (mm) summary | Included samples | Mean: 0.312 Std: 0.161
Cu | NBAL-01 [English] | 1.86
Cu | NBAL-02 [English] | 3.08
Cu | NBAL-03 [English] | 2.86
Cu | NBAL-04 [English] | -
Cu | NBAL-05 [English] | 2.38
Cu | NBAL-06 [English] | 2.30
Cu | NBAL-07 [English] | 2.16
Cu | NBAL-08 [English] | 2.25
Cu | NBAL-09 [English] | 1.97
Cu | NBAL-10 [English] | 3.27
Cu | NBAL-11 [English] | 1.74
Cu | NBAL-12 [English] | 2.15
Cu | NBAL-13 [English] | -
Cu | NBAL-14 [English] | -
Cu | NBAL-15 [English] | 1.44
Cu | NBAL-16 [English] | 1.80
Cu | NBAL-17 [English] | 4.99
Cu | NBAL-18 [English] | -
Cu | NBAL-19 [English] | 2.06
Cu | NBAL-20 [English] | 1.74
Cu | NBAL-21 [English] | 1.90
Cu | NBAL-22 [English] | 1.86
Cu | NBAL-23 [English] | 1.99
Cu | NBAL-24 [English] | -
Cu | NBAL-25 [English] | 2.52
Cu summary | Included samples | Mean: 2.32 Std: 0.76
Cc | NBAL-01 [English] | 1.10
Cc | NBAL-02 [English] | 0.84
Cc | NBAL-03 [English] | 1.08
Cc | NBAL-04 [English] | -
Cc | NBAL-05 [English] | 0.92
Cc | NBAL-06 [English] | 1.03
Cc | NBAL-07 [English] | 1.06
Cc | NBAL-08 [English] | 0.88
Cc | NBAL-09 [English] | 1.06
Cc | NBAL-10 [English] | 1.40
Cc | NBAL-11 [English] | 1.23
Cc | NBAL-12 [English] | 1.50
Cc | NBAL-13 [English] | -
Cc | NBAL-14 [English] | -
Cc | NBAL-15 [English] | 1.10
Cc | NBAL-16 [English] | 1.35
Cc | NBAL-17 [English] | 0.39
Cc | NBAL-18 [English] | -
Cc | NBAL-19 [English] | 1.20
Cc | NBAL-20 [English] | 1.09
Cc | NBAL-21 [English] | 1.10
Cc | NBAL-22 [English] | 1.07
Cc | NBAL-23 [English] | 0.96
Cc | NBAL-24 [English] | -
Cc | NBAL-25 [English] | 1.13
Cc summary | Included samples | Mean: 1.07 Std: 0.22

## K-Value Aggregate Summary
Scope | Datasets | Geometric mean (m/s) | Arithmetic mean (m/s) | Median (m/s) | ln(K) std dev
Overall | 25 | 2.31e-04 | 3.68e-04 | 2.54e-04 | 1.014
g1 | 5 | 2.47e-04 | 4.09e-04 | 2.77e-04 | 1.062
g2 | 6 | 3.53e-04 | 5.25e-04 | 3.63e-04 | 0.902
g3 | 6 | 1.03e-04 | 1.49e-04 | 1.11e-04 | 0.919
g4 | 8 | 2.62e-04 | 3.51e-04 | 2.77e-04 | 0.814

## K-Value Aggregate Summary 2
Scope | Included K cells | Warning cells | Permeability class
Overall | 298 / 400 | 102 | High (Clean Sand)
g1 | 61 / 80 | 19 | High (Clean Sand)
g2 | 80 / 96 | 16 | High (Clean Sand)
g3 | 62 / 96 | 34 | High (Clean Sand)
g4 | 95 / 128 | 33 | High (Clean Sand)

## K-Value Calculations by Dataset
Sample | Method | K (m/s) | Status | Included | Notes
NBAL-01 [English] | Hazen | 4.79e-04 | OK | Yes | OK
NBAL-01 [English] | Hazen_1892 | 2.92e-04 | Error | No | Empirical mm² variant (10°C reference)
NBAL-01 [English] | Slichter | 1.88e-04 | OK | Yes | OK
NBAL-01 [English] | Terzaghi | 3.32e-04 | OK | Yes | Reference 10°C calibration
NBAL-01 [English] | Beyer | 3.67e-04 | OK | Yes | Within recommended range
NBAL-01 [English] | Sauerbrei | 3.99e-04 | OK | Yes | OK
NBAL-01 [English] | Kruger | 4.48e-04 | Warning | No | Best for medium sand (0.25 < D50 < 0.5 mm, UC > 5)
NBAL-01 [English] | Kozeny-Carman | 1.38e-03 | OK | Yes | OK
NBAL-01 [English] | Zunker | 6.63e-04 | OK | Yes | OK
NBAL-01 [English] | Zamarin | 6.38e-04 | OK | Yes | OK
NBAL-01 [English] | USBR | 1.32e-04 | OK | Yes | OK
NBAL-01 [English] | Barr | 3.01e-04 | OK | Yes | OK
NBAL-01 [English] | Alyamani-Sen | 3.08e-04 | OK | Yes | OK
NBAL-01 [English] | Chapuis | 5.41e-04 | Warning | No | Uniformity coefficient outside 2–12
NBAL-01 [English] | Shepherd | 2.20e-04 | OK | Yes | OK
NBAL-01 [English] | Krumbein-Monk | 2.88e-04 | OK | Yes | OK
NBAL-02 [English] | Hazen | 9.27e-04 | OK | Yes | OK
NBAL-02 [English] | Hazen_1892 | 6.52e-04 | Error | No | Empirical mm² variant (10°C reference)
NBAL-02 [English] | Slichter | 3.15e-04 | OK | Yes | OK
NBAL-02 [English] | Terzaghi | 5.51e-04 | OK | Yes | Reference 10°C calibration
NBAL-02 [English] | Beyer | 7.44e-04 | OK | Yes | Within recommended range
NBAL-02 [English] | Sauerbrei | 6.21e-04 | OK | Yes | OK
NBAL-02 [English] | Kruger | 1.25e-03 | Warning | No | Best for medium sand (0.25 < D50 < 0.5 mm, UC > 5)
NBAL-02 [English] | Kozeny-Carman | 2.70e-03 | OK | Yes | OK
NBAL-02 [English] | Zunker | 1.66e-03 | OK | Yes | OK
NBAL-02 [English] | Zamarin | 1.75e-03 | OK | Yes | OK
NBAL-02 [English] | USBR | 3.46e-04 | OK | Yes | OK
NBAL-02 [English] | Barr | 4.56e-04 | OK | Yes | OK
NBAL-02 [English] | Alyamani-Sen | 4.11e-04 | OK | Yes | OK
NBAL-02 [English] | Chapuis | 7.38e-04 | OK | Yes | OK
NBAL-02 [English] | Shepherd | 8.22e-04 | OK | Yes | OK
NBAL-02 [English] | Krumbein-Monk | 7.05e-04 | OK | Yes | OK
NBAL-03 [English] | Hazen | 2.18e-04 | OK | Yes | OK
NBAL-03 [English] | Hazen_1892 | 1.50e-04 | Error | No | Empirical mm² variant (10°C reference)
NBAL-03 [English] | Slichter | 7.61e-05 | OK | Yes | OK
NBAL-03 [English] | Terzaghi | 1.33e-04 | OK | Yes | Reference 10°C calibration
NBAL-03 [English] | Beyer | 1.74e-04 | OK | Yes | Within recommended range
NBAL-03 [English] | Sauerbrei | 1.78e-04 | OK | Yes | OK
NBAL-03 [English] | Kruger | 4.42e-04 | Warning | No | Best for medium sand (0.25 < D50 < 0.5 mm, UC > 5)
NBAL-03 [English] | Kozeny-Carman | 6.50e-04 | OK | Yes | OK
NBAL-03 [English] | Zunker | 6.06e-04 | OK | Yes | OK
NBAL-03 [English] | Zamarin | 6.26e-04 | OK | Yes | OK
NBAL-03 [English] | USBR | 8.10e-05 | OK | Yes | OK
NBAL-03 [English] | Barr | 1.12e-04 | OK | Yes | OK
NBAL-03 [English] | Alyamani-Sen | 9.96e-05 | OK | Yes | OK
NBAL-03 [English] | Chapuis | 1.54e-04 | OK | Yes | OK
NBAL-03 [English] | Shepherd | 2.33e-04 | OK | Yes | OK
NBAL-03 [English] | Krumbein-Monk | 1.98e-04 | OK | Yes | OK
NBAL-04 [English] | Hazen | N/A | Warning | No | D10 required
NBAL-04 [English] | Hazen_1892 | N/A | Warning | No | D10 required
NBAL-04 [English] | Slichter | N/A | Warning | No | D10 required
NBAL-04 [English] | Terzaghi | N/A | Warning | No | D10 required
NBAL-04 [English] | Beyer | N/A | Warning | No | D10 and D60 required
NBAL-04 [English] | Sauerbrei | 1.58e-05 | OK | Yes | OK
NBAL-04 [English] | Kruger | 2.07e-04 | OK | Yes | OK
NBAL-04 [English] | Kozeny-Carman | 1.02e-04 | OK | Yes | OK
NBAL-04 [English] | Zunker | 2.47e-04 | OK | Yes | OK
NBAL-04 [English] | Zamarin | 2.77e-04 | OK | Yes | OK
NBAL-04 [English] | USBR | 8.32e-06 | OK | Yes | OK
NBAL-04 [English] | Barr | N/A | Warning | No | D10 required
NBAL-04 [English] | Alyamani-Sen | N/A | Warning | No | D10 and D50 required
NBAL-04 [English] | Chapuis | N/A | Warning | No | D10 required
NBAL-04 [English] | Shepherd | 9.12e-05 | OK | Yes | OK
NBAL-04 [English] | Krumbein-Monk | 1.58e-04 | OK | Yes | OK
NBAL-05 [English] | Hazen | 1.48e-04 | Warning | No | Best for D10: 0.01-0.3 cm, UC < 5
NBAL-05 [English] | Hazen_1892 | 9.61e-05 | Warning | No | D10 outside 0.01–0.3 cm; Empirical mm² variant (10°C reference)
NBAL-05 [English] | Slichter | 5.46e-05 | OK | Yes | OK
NBAL-05 [English] | Terzaghi | 9.59e-05 | OK | Yes | Reference 10°C calibration
NBAL-05 [English] | Beyer | 1.15e-04 | OK | Yes | Within recommended range
NBAL-05 [English] | Sauerbrei | 1.16e-04 | OK | Yes | OK
NBAL-05 [English] | Kruger | 1.97e-04 | Warning | No | Best for medium sand (0.25 < D50 < 0.5 mm, UC > 5)
NBAL-05 [English] | Kozeny-Carman | 4.67e-04 | OK | Yes | OK
NBAL-05 [English] | Zunker | 2.81e-04 | OK | Yes | OK
NBAL-05 [English] | Zamarin | 2.81e-04 | OK | Yes | OK
NBAL-05 [English] | USBR | 3.97e-05 | OK | Yes | OK
NBAL-05 [English] | Barr | 8.33e-05 | OK | Yes | OK
NBAL-05 [English] | Alyamani-Sen | 8.91e-05 | OK | Yes | OK
NBAL-05 [English] | Chapuis | 1.22e-04 | Warning | No | D10 > 0.10 mm not satisfied
NBAL-05 [English] | Shepherd | 1.08e-04 | OK | Yes | OK
NBAL-05 [English] | Krumbein-Monk | 1.16e-04 | OK | Yes | OK
NBAL-06 [English] | Hazen | 1.03e-03 | OK | Yes | OK
NBAL-06 [English] | Hazen_1892 | 6.60e-04 | Error | No | Empirical mm² variant (10°C reference)
NBAL-06 [English] | Slichter | 3.82e-04 | OK | Yes | OK
NBAL-06 [English] | Terzaghi | 6.71e-04 | OK | Yes | Reference 10°C calibration
NBAL-06 [English] | Beyer | 7.96e-04 | OK | Yes | Within recommended range
NBAL-06 [English] | Sauerbrei | 8.20e-04 | OK | Yes | OK
NBAL-06 [English] | Kruger | 1.26e-03 | Warning | No | Best for medium sand (0.25 < D50 < 0.5 mm, UC > 5)
NBAL-06 [English] | Kozeny-Carman | 3.39e-03 | OK | Yes | OK
NBAL-06 [English] | Zunker | 1.76e-03 | OK | Yes | OK
NBAL-06 [English] | Zamarin | 1.77e-03 | OK | Yes | OK
NBAL-06 [English] | USBR | 3.66e-04 | OK | Yes | OK
NBAL-06 [English] | Barr | 5.87e-04 | OK | Yes | OK
NBAL-06 [English] | Alyamani-Sen | 5.80e-04 | OK | Yes | OK
NBAL-06 [English] | Chapuis | 1.03e-03 | OK | Yes | OK
NBAL-06 [English] | Shepherd | 5.73e-04 | OK | Yes | OK
NBAL-06 [English] | Krumbein-Monk | 5.38e-04 | OK | Yes | OK
NBAL-07 [English] | Hazen | 7.57e-04 | OK | Yes | OK
NBAL-07 [English] | Hazen_1892 | 4.79e-04 | Error | No | Empirical mm² variant (10°C reference)
NBAL-07 [English] | Slichter | 2.87e-04 | OK | Yes | OK
NBAL-07 [English] | Terzaghi | 5.04e-04 | OK | Yes | Reference 10°C calibration
NBAL-07 [English] | Beyer | 5.84e-04 | OK | Yes | Within recommended range
NBAL-07 [English] | Sauerbrei | 6.38e-04 | OK | Yes | OK
NBAL-07 [English] | Kruger | 7.60e-04 | Warning | No | Best for medium sand (0.25 < D50 < 0.5 mm, UC > 5)
NBAL-07 [English] | Kozeny-Carman | 2.20e-03 | OK | Yes | OK
NBAL-07 [English] | Zunker | 1.08e-03 | OK | Yes | OK
NBAL-07 [English] | Zamarin | 1.07e-03 | OK | Yes | OK
NBAL-07 [English] | USBR | 2.62e-04 | OK | Yes | OK
NBAL-07 [English] | Barr | 4.46e-04 | OK | Yes | OK
NBAL-07 [English] | Alyamani-Sen | 4.47e-04 | OK | Yes | OK
NBAL-07 [English] | Chapuis | 7.80e-04 | OK | Yes | OK
NBAL-07 [English] | Shepherd | 4.03e-04 | OK | Yes | OK
NBAL-07 [English] | Krumbein-Monk | 5.09e-04 | OK | Yes | OK
NBAL-08 [English] | Hazen | 2.45e-04 | OK | Yes | OK
NBAL-08 [English] | Hazen_1892 | 1.57e-04 | Error | No | Empirical mm² variant (10°C reference)
NBAL-08 [English] | Slichter | 9.18e-05 | OK | Yes | OK
NBAL-08 [English] | Terzaghi | 1.62e-04 | OK | Yes | Reference 10°C calibration
NBAL-08 [English] | Beyer | 1.90e-04 | OK | Yes | Within recommended range
NBAL-08 [English] | Sauerbrei | 1.81e-04 | OK | Yes | OK
NBAL-08 [English] | Kruger | 2.73e-04 | Warning | No | Best for medium sand (0.25 < D50 < 0.5 mm, UC > 5)
NBAL-08 [English] | Kozeny-Carman | 7.28e-04 | OK | Yes | OK
NBAL-08 [English] | Zunker | 3.94e-04 | OK | Yes | OK
NBAL-08 [English] | Zamarin | 3.90e-04 | OK | Yes | OK
NBAL-08 [English] | USBR | 6.11e-05 | OK | Yes | OK
NBAL-08 [English] | Barr | 1.42e-04 | OK | Yes | OK
NBAL-08 [English] | Alyamani-Sen | 1.46e-04 | OK | Yes | OK
NBAL-08 [English] | Chapuis | 2.23e-04 | OK | Yes | OK
NBAL-08 [English] | Shepherd | 1.61e-04 | OK | Yes | OK
NBAL-08 [English] | Krumbein-Monk | 1.69e-04 | OK | Yes | OK
NBAL-09 [English] | Hazen | 4.37e-04 | OK | Yes | OK
NBAL-09 [English] | Hazen_1892 | 2.70e-04 | Error | No | Empirical mm² variant (10°C reference)
NBAL-09 [English] | Slichter | 1.69e-04 | OK | Yes | OK
NBAL-09 [English] | Terzaghi | 2.99e-04 | OK | Yes | Reference 10°C calibration
NBAL-09 [English] | Beyer | 3.36e-04 | OK | Yes | Within recommended range
NBAL-09 [English] | Sauerbrei | 3.58e-04 | OK | Yes | OK
NBAL-09 [English] | Kruger | 4.24e-04 | Warning | No | Best for medium sand (0.25 < D50 < 0.5 mm, UC > 5)
NBAL-09 [English] | Kozeny-Carman | 1.38e-03 | OK | Yes | OK
NBAL-09 [English] | Zunker | 6.22e-04 | OK | Yes | OK
NBAL-09 [English] | Zamarin | 6.04e-04 | OK | Yes | OK
NBAL-09 [English] | USBR | 1.22e-04 | OK | Yes | OK
NBAL-09 [English] | Barr | 2.68e-04 | OK | Yes | OK
NBAL-09 [English] | Alyamani-Sen | 2.73e-04 | OK | Yes | OK
NBAL-09 [English] | Chapuis | 4.68e-04 | Warning | No | Uniformity coefficient outside 2–12
NBAL-09 [English] | Shepherd | 2.22e-04 | OK | Yes | OK
NBAL-09 [English] | Krumbein-Monk | 2.72e-04 | OK | Yes | OK
NBAL-10 [English] | Hazen | 4.43e-04 | OK | Yes | OK
NBAL-10 [English] | Hazen_1892 | 3.18e-04 | Error | No | Empirical mm² variant (10°C reference)
NBAL-10 [English] | Slichter | 1.47e-04 | OK | Yes | OK
NBAL-10 [English] | Terzaghi | 2.57e-04 | OK | Yes | Reference 10°C calibration
NBAL-10 [English] | Beyer | 3.59e-04 | OK | Yes | Within recommended range
NBAL-10 [English] | Sauerbrei | 4.54e-04 | OK | Yes | OK
NBAL-10 [English] | Kruger | 8.66e-04 | Warning | No | Best for medium sand (0.25 < D50 < 0.5 mm, UC > 5)
NBAL-10 [English] | Kozeny-Carman | 1.60e-03 | OK | Yes | OK
NBAL-10 [English] | Zunker | 1.14e-03 | OK | Yes | OK
NBAL-10 [English] | Zamarin | 1.21e-03 | OK | Yes | OK
NBAL-10 [English] | USBR | 3.01e-04 | OK | Yes | OK
NBAL-10 [English] | Barr | 2.11e-04 | OK | Yes | OK
NBAL-10 [English] | Alyamani-Sen | 1.57e-04 | OK | Yes | OK
NBAL-10 [English] | Chapuis | 3.02e-04 | OK | Yes | OK
NBAL-10 [English] | Shepherd | 5.55e-04 | OK | Yes | OK
NBAL-10 [English] | Krumbein-Monk | 4.94e-04 | OK | Yes | OK
NBAL-11 [English] | Hazen | 1.36e-04 | Warning | No | Best for D10: 0.01-0.3 cm, UC < 5
NBAL-11 [English] | Hazen_1892 | 8.17e-05 | Warning | No | D10 outside 0.01–0.3 cm; Empirical mm² variant (10°C reference)
NBAL-11 [English] | Slichter | 5.43e-05 | OK | Yes | OK
NBAL-11 [English] | Terzaghi | 9.59e-05 | OK | Yes | Reference 10°C calibration
NBAL-11 [English] | Beyer | 1.04e-04 | OK | Yes | Within recommended range
NBAL-11 [English] | Sauerbrei | 1.31e-04 | OK | Yes | OK
NBAL-11 [English] | Kruger | 1.57e-04 | Warning | No | Best for medium sand (0.25 < D50 < 0.5 mm, UC > 5)
NBAL-11 [English] | Kozeny-Carman | 3.36e-04 | OK | Yes | OK
NBAL-11 [English] | Zunker | 2.35e-04 | OK | Yes | OK
NBAL-11 [English] | Zamarin | 2.24e-04 | OK | Yes | OK
NBAL-11 [English] | USBR | 3.65e-05 | OK | Yes | OK
NBAL-11 [English] | Barr | 8.80e-05 | OK | Yes | OK
NBAL-11 [English] | Alyamani-Sen | 8.97e-05 | OK | Yes | OK
NBAL-11 [English] | Chapuis | 1.53e-04 | Warning | No | D10 > 0.10 mm not satisfied; Uniformity coefficient outside 2–12
NBAL-11 [English] | Shepherd | 7.15e-05 | OK | Yes | OK
NBAL-11 [English] | Krumbein-Monk | 1.21e-04 | Warning | No | sigma_phi = 0.49 suggests non-lognormal distribution
NBAL-12 [English] | Hazen | 8.93e-05 | Warning | No | Best for D10: 0.01-0.3 cm, UC < 5
NBAL-12 [English] | Hazen_1892 | 5.64e-05 | Warning | No | D10 outside 0.01–0.3 cm; Empirical mm² variant (10°C reference)
NBAL-12 [English] | Slichter | 3.39e-05 | OK | Yes | OK
NBAL-12 [English] | Terzaghi | 5.96e-05 | OK | Yes | Reference 10°C calibration
NBAL-12 [English] | Beyer | 6.89e-05 | OK | Yes | Within recommended range
NBAL-12 [English] | Sauerbrei | 1.13e-04 | OK | Yes | OK
NBAL-12 [English] | Kruger | 1.65e-04 | Warning | No | Best for medium sand (0.25 < D50 < 0.5 mm, UC > 5)
NBAL-12 [English] | Kozeny-Carman | 2.95e-04 | OK | Yes | OK
NBAL-12 [English] | Zunker | 2.40e-04 | OK | Yes | OK
NBAL-12 [English] | Zamarin | 2.36e-04 | OK | Yes | OK
NBAL-12 [English] | USBR | 4.06e-05 | OK | Yes | OK
NBAL-12 [English] | Barr | 5.28e-05 | OK | Yes | OK
NBAL-12 [English] | Alyamani-Sen | 5.01e-05 | OK | Yes | OK
NBAL-12 [English] | Chapuis | 7.88e-05 | Warning | No | D10 > 0.10 mm not satisfied
NBAL-12 [English] | Shepherd | 7.41e-05 | OK | Yes | OK
NBAL-12 [English] | Krumbein-Monk | 1.24e-04 | OK | Yes | OK
NBAL-13 [English] | Hazen | N/A | Warning | No | D10 required
NBAL-13 [English] | Hazen_1892 | N/A | Warning | No | D10 required
NBAL-13 [English] | Slichter | N/A | Warning | No | D10 required
NBAL-13 [English] | Terzaghi | N/A | Warning | No | D10 required
NBAL-13 [English] | Beyer | N/A | Warning | No | D10 and D60 required
NBAL-13 [English] | Sauerbrei | 2.08e-05 | OK | Yes | OK
NBAL-13 [English] | Kruger | 1.66e-04 | OK | Yes | OK
NBAL-13 [English] | Kozeny-Carman | 1.12e-04 | OK | Yes | OK
NBAL-13 [English] | Zunker | 1.97e-04 | OK | Yes | OK
NBAL-13 [English] | Zamarin | 2.22e-04 | OK | Yes | OK
NBAL-13 [English] | USBR | 2.07e-05 | OK | Yes | OK
NBAL-13 [English] | Barr | N/A | Warning | No | D10 required
NBAL-13 [English] | Alyamani-Sen | N/A | Warning | No | D10 and D50 required
NBAL-13 [English] | Chapuis | N/A | Warning | No | D10 required
NBAL-13 [English] | Shepherd | 7.64e-05 | OK | Yes | OK
NBAL-13 [English] | Krumbein-Monk | 1.09e-04 | OK | Yes | OK
NBAL-14 [English] | Hazen | N/A | Warning | No | D10 required
NBAL-14 [English] | Hazen_1892 | N/A | Warning | No | D10 required
NBAL-14 [English] | Slichter | N/A | Warning | No | D10 required
NBAL-14 [English] | Terzaghi | N/A | Warning | No | D10 required
NBAL-14 [English] | Beyer | N/A | Warning | No | D10 and D60 required
NBAL-14 [English] | Sauerbrei | 1.58e-05 | OK | Yes | OK
NBAL-14 [English] | Kruger | 3.96e-04 | OK | Yes | OK
NBAL-14 [English] | Kozeny-Carman | 3.73e-05 | OK | Yes | OK
NBAL-14 [English] | Zunker | 4.73e-04 | OK | Yes | OK
NBAL-14 [English] | Zamarin | 5.31e-04 | OK | Yes | OK
NBAL-14 [English] | USBR | N/A | Warning | No | D20 required
NBAL-14 [English] | Barr | N/A | Warning | No | D10 required
NBAL-14 [English] | Alyamani-Sen | N/A | Warning | No | D10 and D50 required
NBAL-14 [English] | Chapuis | N/A | Warning | No | D10 required
NBAL-14 [English] | Shepherd | 1.76e-05 | OK | Yes | OK
NBAL-14 [English] | Krumbein-Monk | 4.30e-04 | OK | Yes | OK
NBAL-15 [English] | Hazen | 2.02e-04 | OK | Yes | OK
NBAL-15 [English] | Hazen_1892 | 1.17e-04 | Error | No | Empirical mm² variant (10°C reference)
NBAL-15 [English] | Slichter | 8.41e-05 | OK | Yes | OK
NBAL-15 [English] | Terzaghi | 1.49e-04 | OK | Yes | Reference 10°C calibration
NBAL-15 [English] | Beyer | 1.53e-04 | OK | Yes | Within recommended range
NBAL-15 [English] | Sauerbrei | 1.78e-04 | OK | Yes | OK
NBAL-15 [English] | Kruger | 1.47e-04 | Warning | No | Best for medium sand (0.25 < D50 < 0.5 mm, UC > 5)
NBAL-15 [English] | Kozeny-Carman | 4.22e-04 | OK | Yes | OK
NBAL-15 [English] | Zunker | 2.26e-04 | OK | Yes | OK
NBAL-15 [English] | Zamarin | 2.09e-04 | OK | Yes | OK
NBAL-15 [English] | USBR | 4.31e-05 | OK | Yes | OK
NBAL-15 [English] | Barr | 1.41e-04 | OK | Yes | OK
NBAL-15 [English] | Alyamani-Sen | 1.47e-04 | OK | Yes | OK
NBAL-15 [English] | Chapuis | 2.75e-04 | Warning | No | Uniformity coefficient outside 2–12
NBAL-15 [English] | Shepherd | 7.15e-05 | OK | Yes | OK
NBAL-15 [English] | Krumbein-Monk | 1.25e-04 | Warning | No | sigma_phi = 0.29 suggests non-lognormal distribution
NBAL-16 [English] | Hazen | 1.24e-04 | Warning | No | Best for D10: 0.01-0.3 cm, UC < 5
NBAL-16 [English] | Hazen_1892 | 7.48e-05 | Warning | No | D10 outside 0.01–0.3 cm; Empirical mm² variant (10°C reference)
NBAL-16 [English] | Slichter | 4.91e-05 | OK | Yes | OK
NBAL-16 [English] | Terzaghi | 8.66e-05 | OK | Yes | Reference 10°C calibration
NBAL-16 [English] | Beyer | 9.44e-05 | OK | Yes | Within recommended range
NBAL-16 [English] | Sauerbrei | 1.38e-04 | OK | Yes | OK
NBAL-16 [English] | Kruger | 1.58e-04 | Warning | No | Best for medium sand (0.25 < D50 < 0.5 mm, UC > 5)
NBAL-16 [English] | Kozeny-Carman | 3.12e-04 | OK | Yes | OK
NBAL-16 [English] | Zunker | 2.36e-04 | OK | Yes | OK
NBAL-16 [English] | Zamarin | 2.25e-04 | OK | Yes | OK
NBAL-16 [English] | USBR | 4.20e-05 | OK | Yes | OK
NBAL-16 [English] | Barr | 7.90e-05 | OK | Yes | OK
NBAL-16 [English] | Alyamani-Sen | 7.92e-05 | OK | Yes | OK
NBAL-16 [English] | Chapuis | 1.35e-04 | Warning | No | D10 > 0.10 mm not satisfied; Uniformity coefficient outside 2–12
NBAL-16 [English] | Shepherd | 7.11e-05 | OK | Yes | OK
NBAL-16 [English] | Krumbein-Monk | 1.46e-04 | Warning | No | sigma_phi = 0.34 suggests non-lognormal distribution
NBAL-17 [English] | Hazen | 1.00e-04 | Warning | No | Best for D10: 0.01-0.3 cm, UC < 5
NBAL-17 [English] | Hazen_1892 | 8.60e-05 | Warning | No | D10 outside 0.01–0.3 cm; Empirical mm² variant (10°C reference)
NBAL-17 [English] | Slichter | 2.85e-05 | OK | Yes | OK
NBAL-17 [English] | Terzaghi | 4.89e-05 | OK | Yes | Reference 10°C calibration
NBAL-17 [English] | Beyer | 8.88e-05 | OK | Yes | Within recommended range
NBAL-17 [English] | Sauerbrei | 4.63e-05 | OK | Yes | OK
NBAL-17 [English] | Kruger | 2.16e-04 | Warning | No | Best for medium sand (0.25 < D50 < 0.5 mm, UC > 5)
NBAL-17 [English] | Kozeny-Carman | 2.96e-04 | OK | Yes | OK
NBAL-17 [English] | Zunker | 2.61e-04 | OK | Yes | OK
NBAL-17 [English] | Zamarin | 2.92e-04 | OK | Yes | OK
NBAL-17 [English] | USBR | 2.94e-05 | OK | Yes | OK
NBAL-17 [English] | Barr | 3.72e-05 | OK | Yes | OK
NBAL-17 [English] | Alyamani-Sen | 1.49e-05 | OK | Yes | OK
NBAL-17 [English] | Chapuis | 3.49e-05 | Warning | No | D10 > 0.10 mm not satisfied
NBAL-17 [English] | Shepherd | 3.13e-04 | OK | Yes | OK
NBAL-17 [English] | Krumbein-Monk | 1.42e-04 | OK | Yes | OK
NBAL-18 [English] | Hazen | N/A | Warning | No | D10 required
NBAL-18 [English] | Hazen_1892 | N/A | Warning | No | D10 required
NBAL-18 [English] | Slichter | N/A | Warning | No | D10 required
NBAL-18 [English] | Terzaghi | N/A | Warning | No | D10 required
NBAL-18 [English] | Beyer | N/A | Warning | No | D10 and D60 required
NBAL-18 [English] | Sauerbrei | 3.44e-05 | OK | Yes | OK
NBAL-18 [English] | Kruger | 1.38e-04 | OK | Yes | OK
NBAL-18 [English] | Kozeny-Carman | 1.26e-04 | OK | Yes | OK
NBAL-18 [English] | Zunker | 1.65e-04 | OK | Yes | OK
NBAL-18 [English] | Zamarin | 1.85e-04 | OK | Yes | OK
NBAL-18 [English] | USBR | 2.25e-05 | OK | Yes | OK
NBAL-18 [English] | Barr | N/A | Warning | No | D10 required
NBAL-18 [English] | Alyamani-Sen | N/A | Warning | No | D10 and D50 required
NBAL-18 [English] | Chapuis | N/A | Warning | No | D10 required
NBAL-18 [English] | Shepherd | 7.41e-05 | OK | Yes | OK
NBAL-18 [English] | Krumbein-Monk | 1.04e-04 | OK | Yes | OK
NBAL-19 [English] | Hazen | 4.60e-04 | OK | Yes | OK
NBAL-19 [English] | Hazen_1892 | 2.87e-04 | Error | No | Empirical mm² variant (10°C reference)
NBAL-19 [English] | Slichter | 1.76e-04 | OK | Yes | OK
NBAL-19 [English] | Terzaghi | 3.11e-04 | OK | Yes | Reference 10°C calibration
NBAL-19 [English] | Beyer | 3.54e-04 | OK | Yes | Within recommended range
NBAL-19 [English] | Sauerbrei | 4.21e-04 | OK | Yes | OK
NBAL-19 [English] | Kruger | 5.59e-04 | Warning | No | Best for medium sand (0.25 < D50 < 0.5 mm, UC > 5)
NBAL-19 [English] | Kozeny-Carman | 1.06e-03 | OK | Yes | OK
NBAL-19 [English] | Zunker | 8.10e-04 | OK | Yes | OK
NBAL-19 [English] | Zamarin | 7.95e-04 | OK | Yes | OK
NBAL-19 [English] | USBR | 1.60e-04 | OK | Yes | OK
NBAL-19 [English] | Barr | 2.77e-04 | OK | Yes | OK
NBAL-19 [English] | Alyamani-Sen | 2.76e-04 | OK | Yes | OK
NBAL-19 [English] | Chapuis | 4.76e-04 | OK | Yes | OK
NBAL-19 [English] | Shepherd | 2.54e-04 | OK | Yes | OK
NBAL-19 [English] | Krumbein-Monk | 3.19e-04 | OK | Yes | OK
NBAL-20 [English] | Hazen | 5.89e-04 | OK | Yes | OK
NBAL-20 [English] | Hazen_1892 | 3.54e-04 | Error | No | Empirical mm² variant (10°C reference)
NBAL-20 [English] | Slichter | 2.35e-04 | OK | Yes | OK
NBAL-20 [English] | Terzaghi | 4.15e-04 | OK | Yes | Reference 10°C calibration
NBAL-20 [English] | Beyer | 4.49e-04 | OK | Yes | Within recommended range
NBAL-20 [English] | Sauerbrei | 4.90e-04 | OK | Yes | OK
NBAL-20 [English] | Kruger | 5.42e-04 | Warning | No | Best for medium sand (0.25 < D50 < 0.5 mm, UC > 5)
NBAL-20 [English] | Kozeny-Carman | 1.36e-03 | OK | Yes | OK
NBAL-20 [English] | Zunker | 8.08e-04 | OK | Yes | OK
NBAL-20 [English] | Zamarin | 7.71e-04 | OK | Yes | OK
NBAL-20 [English] | USBR | 1.57e-04 | OK | Yes | OK
NBAL-20 [English] | Barr | 3.81e-04 | OK | Yes | OK
NBAL-20 [English] | Alyamani-Sen | 3.94e-04 | OK | Yes | OK
NBAL-20 [English] | Chapuis | 7.10e-04 | Warning | No | Uniformity coefficient outside 2–12
NBAL-20 [English] | Shepherd | 2.33e-04 | OK | Yes | OK
NBAL-20 [English] | Krumbein-Monk | 3.42e-04 | OK | Yes | OK
NBAL-21 [English] | Hazen | 4.53e-04 | OK | Yes | OK
NBAL-21 [English] | Hazen_1892 | 2.78e-04 | Error | No | Empirical mm² variant (10°C reference)
NBAL-21 [English] | Slichter | 1.77e-04 | OK | Yes | OK
NBAL-21 [English] | Terzaghi | 3.13e-04 | OK | Yes | Reference 10°C calibration
NBAL-21 [English] | Beyer | 3.47e-04 | OK | Yes | Within recommended range
NBAL-21 [English] | Sauerbrei | 3.82e-04 | OK | Yes | OK
NBAL-21 [English] | Kruger | 4.49e-04 | Warning | No | Best for medium sand (0.25 < D50 < 0.5 mm, UC > 5)
NBAL-21 [English] | Kozeny-Carman | 1.15e-03 | OK | Yes | OK
NBAL-21 [English] | Zunker | 6.63e-04 | OK | Yes | OK
NBAL-21 [English] | Zamarin | 6.40e-04 | OK | Yes | OK
NBAL-21 [English] | USBR | 1.28e-04 | OK | Yes | OK
NBAL-21 [English] | Barr | 2.83e-04 | OK | Yes | OK
NBAL-21 [English] | Alyamani-Sen | 2.88e-04 | OK | Yes | OK
NBAL-21 [English] | Chapuis | 5.02e-04 | Warning | No | Uniformity coefficient outside 2–12
NBAL-21 [English] | Shepherd | 2.17e-04 | OK | Yes | OK
NBAL-21 [English] | Krumbein-Monk | 2.89e-04 | OK | Yes | OK
NBAL-22 [English] | Hazen | 4.81e-04 | OK | Yes | OK
NBAL-22 [English] | Hazen_1892 | 2.93e-04 | Error | No | Empirical mm² variant (10°C reference)
NBAL-22 [English] | Slichter | 1.89e-04 | OK | Yes | OK
NBAL-22 [English] | Terzaghi | 3.34e-04 | OK | Yes | Reference 10°C calibration
NBAL-22 [English] | Beyer | 3.68e-04 | OK | Yes | Within recommended range
NBAL-22 [English] | Sauerbrei | 3.97e-04 | OK | Yes | OK
NBAL-22 [English] | Kruger | 4.59e-04 | Warning | No | Best for medium sand (0.25 < D50 < 0.5 mm, UC > 5)
NBAL-22 [English] | Kozeny-Carman | 1.22e-03 | OK | Yes | OK
NBAL-22 [English] | Zunker | 6.79e-04 | OK | Yes | OK
NBAL-22 [English] | Zamarin | 6.53e-04 | OK | Yes | OK
NBAL-22 [English] | USBR | 1.31e-04 | OK | Yes | OK
NBAL-22 [English] | Barr | 3.03e-04 | OK | Yes | OK
NBAL-22 [English] | Alyamani-Sen | 3.11e-04 | OK | Yes | OK
NBAL-22 [English] | Chapuis | 5.44e-04 | Warning | No | Uniformity coefficient outside 2–12
NBAL-22 [English] | Shepherd | 2.19e-04 | OK | Yes | OK
NBAL-22 [English] | Krumbein-Monk | 2.92e-04 | OK | Yes | OK
NBAL-23 [English] | Hazen | 2.92e-04 | OK | Yes | OK
NBAL-23 [English] | Hazen_1892 | 1.81e-04 | Error | No | Empirical mm² variant (10°C reference)
NBAL-23 [English] | Slichter | 1.13e-04 | OK | Yes | OK
NBAL-23 [English] | Terzaghi | 1.99e-04 | OK | Yes | Reference 10°C calibration
NBAL-23 [English] | Beyer | 2.24e-04 | OK | Yes | Within recommended range
NBAL-23 [English] | Sauerbrei | 2.25e-04 | OK | Yes | OK
NBAL-23 [English] | Kruger | 2.88e-04 | Warning | No | Best for medium sand (0.25 < D50 < 0.5 mm, UC > 5)
NBAL-23 [English] | Kozeny-Carman | 8.67e-04 | OK | Yes | OK
NBAL-23 [English] | Zunker | 4.23e-04 | OK | Yes | OK
NBAL-23 [English] | Zamarin | 4.11e-04 | OK | Yes | OK
NBAL-23 [English] | USBR | 7.05e-05 | OK | Yes | OK
NBAL-23 [English] | Barr | 1.79e-04 | OK | Yes | OK
NBAL-23 [English] | Alyamani-Sen | 1.87e-04 | OK | Yes | OK
NBAL-23 [English] | Chapuis | 3.02e-04 | Warning | No | Uniformity coefficient outside 2–12
NBAL-23 [English] | Shepherd | 1.53e-04 | OK | Yes | OK
NBAL-23 [English] | Krumbein-Monk | 1.88e-04 | OK | Yes | OK
NBAL-24 [English] | Hazen | N/A | Warning | No | D10 required
NBAL-24 [English] | Hazen_1892 | N/A | Warning | No | D10 required
NBAL-24 [English] | Slichter | N/A | Warning | No | D10 required
NBAL-24 [English] | Terzaghi | N/A | Warning | No | D10 required
NBAL-24 [English] | Beyer | N/A | Warning | No | D10 and D60 required
NBAL-24 [English] | Sauerbrei | 3.29e-05 | OK | Yes | OK
NBAL-24 [English] | Kruger | 9.41e-05 | OK | Yes | OK
NBAL-24 [English] | Kozeny-Carman | 9.65e-05 | OK | Yes | OK
NBAL-24 [English] | Zunker | 1.12e-04 | OK | Yes | OK
NBAL-24 [English] | Zamarin | 1.26e-04 | OK | Yes | OK
NBAL-24 [English] | USBR | 2.61e-05 | OK | Yes | OK
NBAL-24 [English] | Barr | N/A | Warning | No | D10 required
NBAL-24 [English] | Alyamani-Sen | N/A | Warning | No | D10 and D50 required
NBAL-24 [English] | Chapuis | N/A | Warning | No | D10 required
NBAL-24 [English] | Shepherd | 6.78e-05 | OK | Yes | OK
NBAL-24 [English] | Krumbein-Monk | 1.33e-04 | Warning | No | sigma_phi = 0.48 suggests non-lognormal distribution
NBAL-25 [English] | Hazen | 3.25e-04 | OK | Yes | OK
NBAL-25 [English] | Hazen_1892 | 2.14e-04 | Error | No | Empirical mm² variant (10°C reference)
NBAL-25 [English] | Slichter | 1.18e-04 | OK | Yes | OK
NBAL-25 [English] | Terzaghi | 2.07e-04 | OK | Yes | Reference 10°C calibration
NBAL-25 [English] | Beyer | 2.54e-04 | OK | Yes | Within recommended range
NBAL-25 [English] | Sauerbrei | 2.64e-04 | OK | Yes | OK
NBAL-25 [English] | Kruger | 4.25e-04 | Warning | No | Best for medium sand (0.25 < D50 < 0.5 mm, UC > 5)
NBAL-25 [English] | Kozeny-Carman | 1.12e-03 | OK | Yes | OK
NBAL-25 [English] | Zunker | 5.96e-04 | OK | Yes | OK
NBAL-25 [English] | Zamarin | 6.04e-04 | OK | Yes | OK
NBAL-25 [English] | USBR | 1.11e-04 | OK | Yes | OK
NBAL-25 [English] | Barr | 1.78e-04 | OK | Yes | OK
NBAL-25 [English] | Alyamani-Sen | 1.71e-04 | OK | Yes | OK
NBAL-25 [English] | Chapuis | 2.72e-04 | OK | Yes | OK
NBAL-25 [English] | Shepherd | 2.57e-04 | OK | Yes | OK
NBAL-25 [English] | Krumbein-Monk | 2.60e-04 | OK | Yes | OK

## Permeability Classification Sum
Sample Name | K geometric mean (m/s) | Classification
NBAL-01 [English] | 3.64e-04 | High (Clean Sand)
NBAL-02 [English] | 7.45e-04 | High (Clean Sand)
NBAL-03 [English] | 1.94e-04 | High (Clean Sand)
NBAL-04 [English] | 8.50e-05 | Moderate (Fine Sand)
NBAL-05 [English] | 1.21e-04 | High (Clean Sand)
NBAL-06 [English] | 8.28e-04 | High (Clean Sand)
NBAL-07 [English] | 6.05e-04 | High (Clean Sand)
NBAL-08 [English] | 1.94e-04 | High (Clean Sand)
NBAL-09 [English] | 3.38e-04 | High (Clean Sand)
NBAL-10 [English] | 4.18e-04 | High (Clean Sand)
NBAL-11 [English] | 1.09e-04 | High (Clean Sand)
NBAL-12 [English] | 8.93e-05 | Moderate (Fine Sand)
NBAL-13 [English] | 8.57e-05 | Moderate (Fine Sand)
NBAL-14 [English] | 1.24e-04 | High (Clean Sand)
NBAL-15 [English] | 1.45e-04 | High (Clean Sand)
NBAL-16 [English] | 1.05e-04 | High (Clean Sand)
NBAL-17 [English] | 8.21e-05 | Moderate (Fine Sand)
NBAL-18 [English] | 8.67e-05 | Moderate (Fine Sand)
NBAL-19 [English] | 3.78e-04 | High (Clean Sand)
NBAL-20 [English] | 4.35e-04 | High (Clean Sand)
NBAL-21 [English] | 3.47e-04 | High (Clean Sand)
NBAL-22 [English] | 3.63e-04 | High (Clean Sand)
NBAL-23 [English] | 2.23e-04 | High (Clean Sand)
NBAL-24 [English] | 6.90e-05 | Moderate (Fine Sand)
NBAL-25 [English] | 2.73e-04 | High (Clean Sand)