## Summary
Grain Size Analysis Summary
Sample Name: | Sample_1_Odong
Temperature: | 20.0°C
Porosity: | 0.3498636
Key Grain Sizes
D10: | 0.3366 mm
D50: | 1.1805 mm
D60: | 1.7860 mm
Uniformity Coefficient (Cu): | 5.31
Coefficient of Curvature (Cc): | 0.58
Soil Classification: | Poorly-graded sand

## Grain_Size_Data
Particle Size (mm) | Percent Passing (%)
10 | 85.23
4.75 | 79.57
2.36 | 66.73
1.18 | 49.99
0.6 | 30.75
0.425 | 17.55
0.3 | 6.28
0.15 | 2.84
0.075 | 0

## Percentiles
Percentile | Size (mm)
D5 | 0.2317982
D10 | 0.3365516
D20 | 0.4530913
D30 | 0.5883585
D50 | 1.180489
D60 | 1.786029