## Summary
Grain Size Analysis Summary
Sample Name: | Thomson_SERDP_Borden_Sand
Temperature: | 20.0°C
Porosity: | 0.4082589
Key Grain Sizes
D10: | 0.0700 mm
D50: | 0.1759 mm
D60: | 0.1913 mm
Uniformity Coefficient (Cu): | 2.73
Coefficient of Curvature (Cc): | 1.56
Soil Classification: | Poorly-graded sand

## Grain_Size_Data
Particle Size (mm) | Percent Passing (%)
10 | 99.99
9 | 99.9
3 | 99.8
1.3 | 98
0.8 | 97
0.4 | 95
0.23 | 82
0.15 | 31
0.07 | 10
0.04 | 2.6
0.027 | 2.6
0.017 | 2.6
0.01 | 2.5
0.0055 | 1
0.002 | 0

## Percentiles
Percentile | Size (mm)
D5 | 0.04796044
D10 | 0.07
D20 | 0.1006268
D30 | 0.1446537
D50 | 0.1758936
D60 | 0.1912711