## Sheet1
250115
| Sample nr. | 32 | 33 | 48 | 51 | 53 | 54 | 100 | 101
| Size (μm) | % Volume In | % Volume In | % Volume In | % Volume In | % Volume In | % Volume In | % Volume In | % Volume In
| 0.0995 | 0 | 0 | 0 | 0 | 0 | 0 | 0 | 0
| 0.113 | 0 | 0 | 0 | 0 | 0 | 0 | 0 | 0
| 0.128 | 0 | 0 | 0 | 0 | 0 | 0 | 0 | 0
| 0.146 | 0 | 0 | 0 | 0 | 0 | 0 | 0 | 0
| 0.166 | 0 | 0 | 0 | 0 | 0 | 0 | 0 | 0
| 0.188 | 0 | 0 | 0 | 0 | 0 | 0 | 0 | 0
| 0.214 | 0 | 0 | 0 | 0 | 0 | 0 | 0 | 0
| 0.243 | 0 | 0 | 0 | 0 | 0 | 0 | 0 | 0
| 0.276 | 0 | 0 | 0 | 0 | 0 | 0 | 0 | 0
| 0.314 | 0 | 0 | 0 | 0 | 0 | 0 | 0 | 0
| 0.357 | 0 | 0 | 0 | 0 | 0 | 0 | 0 | 0
| 0.405 | 0 | 0 | 0 | 0 | 0 | 0 | 0 | 0
| 0.46 | 0 | 0 | 0 | 0 | 0 | 0 | 0 | 0
| 0.523 | 0 | 0 | 0 | 0 | 0 | 0 | 0 | 0
| 0.594 | 0 | 0 | 0 | 0 | 0 | 0 | 0 | 0.1
| 0.675 | 0 | 0 | 0 | 0 | 0 | 0 | 0 | 0.23
| 0.767 | 0 | 0 | 0 | 0 | 0 | 0 | 0 | 0.4
| 0.872 | 0 | 0 | 0 | 0.09 | 0.07 | 0.14 | 0.15 | 0.6
| 0.991 | 0 | 0 | 0 | 0.29 | 0.25 | 0.35 | 0.34 | 0.83
| 1.13 | 0 | 0.18 | 0.24 | 0.59 | 0.54 | 0.65 | 0.63 | 1.11
| 1.28 | 0.13 | 0.47 | 0.54 | 0.99 | 0.94 | 1.03 | 0.98 | 1.46
| 1.45 | 0.3 | 0.83 | 0.9 | 1.45 | 1.41 | 1.47 | 1.39 | 1.88
| 1.65 | 0.49 | 1.23 | 1.29 | 1.94 | 1.89 | 1.94 | 1.82 | 2.35
| 1.88 | 0.67 | 1.61 | 1.66 | 2.41 | 2.37 | 2.4 | 2.25 | 2.82
| 2.13 | 0.83 | 1.96 | 2 | 2.85 | 2.81 | 2.83 | 2.66 | 3.26
| 2.42 | 0.99 | 2.31 | 2.35 | 3.26 | 3.21 | 3.24 | 3.04 | 3.63
| 2.75 | 1.17 | 2.68 | 2.72 | 3.64 | 3.6 | 3.63 | 3.4 | 3.93
| 3.12 | 1.4 | 3.07 | 3.15 | 4 | 3.96 | 4 | 3.75 | 4.17
| 3.55 | 1.7 | 3.5 | 3.63 | 4.35 | 4.31 | 4.36 | 4.08 | 4.35
| 4.03 | 2.05 | 3.93 | 4.13 | 4.66 | 4.63 | 4.7 | 4.39 | 4.46
| 4.58 | 2.43 | 4.35 | 4.65 | 4.93 | 4.91 | 4.99 | 4.67 | 4.51
| 5.21 | 2.86 | 4.71 | 5.13 | 5.13 | 5.12 | 5.22 | 4.9 | 4.51
| 5.92 | 3.31 | 5.02 | 5.56 | 5.27 | 5.27 | 5.39 | 5.07 | 4.46
| 6.72 | 3.8 | 5.25 | 5.9 | 5.34 | 5.35 | 5.49 | 5.19 | 4.37
| 7.64 | 4.32 | 5.4 | 6.14 | 5.33 | 5.36 | 5.51 | 5.24 | 4.26
| 8.68 | 4.84 | 5.47 | 6.25 | 5.24 | 5.29 | 5.44 | 5.22 | 4.13
| 9.86 | 5.33 | 5.46 | 6.22 | 5.08 | 5.15 | 5.29 | 5.13 | 4.01
| 11.2 | 5.78 | 5.35 | 6.04 | 4.85 | 4.94 | 5.05 | 4.98 | 3.88
| 12.7 | 6.13 | 5.17 | 5.71 | 4.56 | 4.67 | 4.73 | 4.76 | 3.76
| 14.5 | 6.36 | 4.91 | 5.25 | 4.22 | 4.34 | 4.34 | 4.47 | 3.64
| 16.4 | 6.43 | 4.58 | 4.68 | 3.83 | 3.95 | 3.89 | 4.12 | 3.51
| 18.7 | 6.32 | 4.19 | 4.04 | 3.4 | 3.51 | 3.39 | 3.7 | 3.35
| 21.2 | 6.01 | 3.74 | 3.35 | 2.93 | 3.03 | 2.86 | 3.23 | 3.14
| 24.1 | 5.52 | 3.24 | 2.65 | 2.46 | 2.52 | 2.32 | 2.72 | 2.87
| 27.4 | 4.88 | 2.72 | 1.99 | 1.99 | 2.01 | 1.79 | 2.19 | 2.54
| 31.1 | 4.15 | 2.21 | 1.4 | 1.54 | 1.52 | 1.3 | 1.68 | 2.16
| 35.3 | 3.39 | 1.73 | 0.91 | 1.15 | 1.09 | 0.9 | 1.22 | 1.76
| 40.1 | 2.65 | 1.32 | 0.55 | 0.82 | 0.73 | 0.58 | 0.84 | 1.36
| 45.6 | 1.99 | 0.98 | 0.3 | 0.57 | 0.47 | 0.35 | 0.55 | 0.99
| 51.8 | 1.42 | 0.72 | 0.16 | 0.38 | 0.29 | 0.2 | 0.35 | 0.66
| 58.9 | 0.97 | 0.53 | 0.1 | 0.24 | 0.18 | 0.12 | 0.23 | 0.38
| 66.9 | 0.63 | 0.4 | 0.08 | 0.14 | 0.12 | 0.06 | 0.17 | 0.16
| 76 | 0.38 | 0.3 | 0.09 | 0.06 | 0.09 | 0.03 | 0.14 | 0.04
| 86.4 | 0.22 | 0.22 | 0.1 | 0 | 0.04 | 0 | 0.12 | 0
| 98.1 | 0.11 | 0.15 | 0.09 | 0 | 0.02 | 0 | 0.11 | 0
| 111 | 0.03 | 0.09 | 0.07 | 0 | 0.02 | 0 | 0.09 | 0
| 127 | 0 | 0 | 0 | 0 | 0 | 0 | 0.04 | 0
| 144 | 0 | 0 | 0 | 0 | 0 | 0 | 0.02 | 0
| 163 | 0 | 0 | 0 | 0 | 0 | 0 | 0 | 0
| 186 | 0 | 0 | 0 | 0 | 0 | 0 | 0 | 0
| 211 | 0 | 0 | 0 | 0 | 0 | 0 | 0 | 0
| 240 | 0 | 0 | 0 | 0 | 0 | 0 | 0 | 0
| 272 | 0 | 0 | 0 | 0 | 0 | 0 | 0 | 0
| 310 | 0 | 0 | 0 | 0 | 0 | 0 | 0 | 0
| 352 | 0 | 0 | 0 | 0 | 0 | 0 | 0 | 0
| 400 | 0 | 0 | 0 | 0 | 0 | 0 | 0 | 0
| 454 | 0 | 0 | 0 | 0 | 0 | 0 | 0 | 0
| 516 | 0 | 0 | 0 | 0 | 0 | 0 | 0 | 0
| 586 | 0 | 0 | 0 | 0 | 0 | 0 | 0 | 0
| 666 | 0 | 0 | 0 | 0 | 0 | 0 | 0 | 0
| 756 | 0 | 0 | 0 | 0 | 0 | 0 | 0 | 0
| 859 | 0 | 0 | 0 | 0 | 0 | 0 | 0 | 0
| 976 | 0 | 0 | 0 | 0 | 0 | 0 | 0 | 0
| 1110 | 0 | 0 | 0 | 0 | 0 | 0 | 0 | 0
| 1260 | 0 | 0 | 0 | 0 | 0 | 0 | 0 | 0
| 1430 | 0 | 0 | 0 | 0 | 0 | 0 | 0 | 0
| 1630 | 0 | 0 | 0 | 0 | 0 | 0 | 0 | 0
| 1850 | 0 | 0 | 0 | 0 | 0 | 0 | 0 | 0
| 2100 | 0 | 0 | 0 | 0 | 0 | 0 | 0 | 0
| 2390 | 0 | 0 | 0 | 0 | 0 | 0 | 0 | 0
Note on E3: [Trådet kommentar] Din version af Excel lader dig læse denne trådede kommentar. Eventuelle ændringer vil dog blive fjernet, hvis filen åbnes i en nyere version af Excel. Få mere at vide: https://go.microsoft.com/fwlink/?linkid=870924 Kommentar: Kun et run så ok ud