## Farum
Sample name: | Farum, 25956
Weight of sample (start)
sum tom: |  | 1077.9
sum m. sample: |  | 1208.3
Weight of sample (start) |  | 130.4
| mm sieve | Weight of empty sieve [g] | Weight of sieve and sample [g] | Weight of sample [g] | Weight in % | Cum weight %
1/1 | 2 | 136 | 136 | 0 | 0 | 6.060606 | 93.93939
1/2 | 1 | 118.7 | 118.7 | 0 | 0 | 0 | 100
1/3 | 0.6 | 117.9 | 118.2 | 0.3 | 0.2272727 | 0.2272727 | 99.77273
1/4 | 0.355 | 107 | 107.4 | 0.4 | 0.3030303 | 0.530303 | 99.4697
1/5 | 0.25 | 105.8 | 108.1 | 2.3 | 1.742424 | 2.272727 | 97.72727
1/6 | 0.18 | 104.4 | 119.7 | 15.3 | 11.59091 | 13.86364 | 86.13636
1/7 | 0.125 | 103.8 | 161.3 | 57.5 | 43.56061 | 57.42424 | 42.57576
1/8 | 0.09 | 104.7 | 141.5 | 36.8 | 27.87879 | 85.30303 | 14.69697
1/9 | 0.063 | 104.6 | 116 | 11.4 | 8.636364 | 93.93939 | 6.060606
bund |  | 75 | 83 | 8 | 6.060606 | 100 | 0
SUM: |  |  |  | 132

## Gunderup
Sample name: | Gunderup , 12924
sum tom: |  | 1076.8
sum m. sample: |  | 1211.5
Weight of sample (start) |  | 134.7
| mm sieve | Weight of empty sieve [g] | Weight of sieve and sample [g] | Weight of sample [g] | Weight in % | Cum weight %
1/1 | 2 | 136 | 137 | 1 | 0.7423905 | 1.262064 | 98.73794
1/2 | 1 | 118.7 | 124.1 | 5.4 | 4.008909 | 4.751299 | 95.2487
1/3 | 0.6 | 117.9 | 133.1 | 15.2 | 11.28434 | 16.03563 | 83.96437
1/4 | 0.355 | 107 | 151.3 | 44.3 | 32.8879 | 48.92353 | 51.07647
1/5 | 0.25 | 105.8 | 145.7 | 39.9 | 29.62138 | 78.54491 | 21.45509
1/6 | 0.18 | 104.4 | 120.5 | 16.1 | 11.95249 | 90.4974 | 9.502598
1/7 | 0.125 | 103.8 | 112.6 | 8.8 | 6.533036 | 97.03044 | 2.969562
1/8 | 0.09 | 104.7 | 106.9 | 2.2 | 1.633259 | 98.6637 | 1.336303
1/9 | 0.063 | 104.6 | 105.7 | 1.1 | 0.8166295 | 99.48033 | 0.5196733
bund |  | 75 | 75.7 | 0.7 | 0.5196733 | 100 | 0
SUM: |  |  |  | 134.7

## Vejen
Sample name: | Vejen, 12170
sum tom: |  | 1076.6
sum m. sample: |  | 1220.1
Weight of sample (start) |  | 143.5
| mm sieve | Weight of empty sieve [g] | Weight of sieve and sample [g] | Weight of sample [g] | Weight in % | Cum weight %
1/1 | 2 | 136 | 136 | 0 | 0 | -0.2106742 | 100.2107
1/2 | 1 | 118.7 | 132 | 13.3 | 9.339888 | 9.339888 | 90.66011
1/3 | 0.6 | 117.9 | 144.6 | 26.7 | 18.75 | 28.08989 | 71.91011
1/4 | 0.355 | 107 | 161.3 | 54.3 | 38.13202 | 66.22191 | 33.77809
1/5 | 0.25 | 105.8 | 137.6 | 31.8 | 22.33146 | 88.55337 | 11.44663
1/6 | 0.18 | 104.4 | 114.7 | 10.3 | 7.233146 | 95.78652 | 4.213483
1/7 | 0.125 | 103.8 | 109.6 | 5.8 | 4.073034 | 99.85955 | 0.1404494
1/8 | 0.09 | 104.7 | 105.5 | 0.8 | 0.5617978 | 100.4213 | -0.4213483
1/9 | 0.063 | 104.6 | 104.3 | -0.3 | -0.2106742 | 100.2107 | -0.2106742
bund |  | 75 | 74.7 | -0.3 | -0.2106742 | 100 | 0
142.4

## Borris
Sample name: | Borris, 16627
sum tom: |  | 1076.6
sum m. sample: |  | 1214.7
Weight of sample (start) |  | 138.1
| mm sieve | Weight of empty sieve [g] | Weight of sieve and sample [g] | Weight of sample [g] | Weight in % | Cum weight %
1/1 | 2 | 136 | 136.2 | 0.2 | 0.1464129 | 0.1464129 | 99.85359
1/2 | 1 | 118.7 | 120.7 | 2 | 1.464129 | 1.610542 | 98.38946
1/3 | 0.6 | 117.9 | 134.7 | 16.8 | 12.29868 | 13.90922 | 86.09078
1/4 | 0.355 | 107 | 170.7 | 63.7 | 46.6325 | 60.54173 | 39.45827
1/5 | 0.25 | 105.8 | 141.4 | 35.6 | 26.06149 | 86.60322 | 13.39678
1/6 | 0.18 | 104.4 | 118.6 | 14.2 | 10.39531 | 96.99854 | 3.001464
1/7 | 0.125 | 103.8 | 108.2 | 4.4 | 3.221083 | 100.2196 | -0.2196193
1/8 | 0.09 | 104.7 | 104.9 | 0.2 | 0.1464129 | 100.366 | -0.3660322
1/9 | 0.063 | 104.6 | 104.4 | -0.2 | -0.1464129 | 100.2196 | -0.2196193
bund |  | 75 | 74.7 | -0.3 | -0.2196193 | 100 | 0
136.6

## Grindsted
Sample name: | Grindsted, 16620
sum tom: |  | 1076.4
sum m. sample: |  | 1215.5
Weight of sample (start) |  | 139.1
| mm sieve | Weight of empty sieve [g] | Weight of sieve and sample [g] | Weight of sample [g] | Weight in % | Cum weight %
1/1 | 2 | 136 | 136.9 | 0.9 | 0.6540698 | 0.6540698 | 99.34593
1/2 | 1 | 118.7 | 120.6 | 1.9 | 1.380814 | 2.034884 | 97.96512
1/3 | 0.6 | 117.9 | 124.3 | 6.4 | 4.651163 | 6.686047 | 93.31395
1/4 | 0.355 | 107 | 138.3 | 31.3 | 22.74709 | 29.43314 | 70.56686
1/5 | 0.25 | 105.8 | 152.4 | 46.6 | 33.86628 | 63.29942 | 36.70058
1/6 | 0.18 | 104.4 | 131.4 | 27 | 19.62209 | 82.92151 | 17.07849
1/7 | 0.125 | 103.8 | 121.2 | 17.4 | 12.64535 | 95.56686 | 4.43314
1/8 | 0.09 | 104.7 | 109.6 | 4.9 | 3.561047 | 99.12791 | 0.872093
1/9 | 0.063 | 104.6 | 105.7 | 1.1 | 0.7994186 | 99.92733 | 0.07267442
bund |  | 75 | 75.1 | 0.1 | 0.07267442 | 100 | 0
137.6